## Section Size
Time (Hrs) | QCR No. | Size (mm) | Heat No. | Grade | Top (mm) | Bot. (mm) | SH.A (mm) | SH.B (mm) | Ovality (mm) | Etching Result | Observation | Mill Inspector Sign | Mill Fitter Sign | Source Document | Validation Status | Processed At
07:15 | 4895 | 80RC1 | 00 | SA105 | 80.60 | 80.70 | 104.70 | 105.50 | - | - | - | M |  | WhatsApp Image 2026-09-24 at 1.06.05 PM.jpeg | PASSED | 2026-09-24T13:08:03.485810Z
07:15 | 4895 | 80RC1 | 00 | SA105 | 80.60 | 80.70 | 104.70 | 105.50 | - | - | - | M |  | WhatsApp Image 2026-09-24 at 1.06.05 PM.jpeg | PASSED | 2026-09-24T13:10:46.814050Z
07:15 | 4895 | 80RC1 | 00 | SA105 | 80.60 | 80.70 | 104.70 | 105.50 | - | - | - | M |  | WhatsApp Image 2026-09-24 at 1.06.46 PM.jpeg | PASSED | 2026-09-24T13:42:35.302675Z
07:15 | 4895 | 80RC1 | 00 | SA105 | 80.60 | 80.70 | 104.70 | 105.50 | - | - | - | M |  | WhatsApp Image 2026-09-24 at 1.06.05 PM.jpeg | PASSED | 2026-09-24T13:44:11.738562Z
07:15 | 4895 | 80RC1 | 00 | SA105 | 80.60 | 80.70 | 104.70 | 105.50 | - | - | - | M |  | suction size report.jpeg | PASSED | 2026-09-24T14:05:38.181796Z
07:15 | 4895 | 80RC1 | 00 | SA105 | 80.60 | 80.70 | 104.70 | 105.50 | - | - | - | M |  | suction size report.jpeg | PASSED | 2026-09-24T14:08:29.611024Z

## Inspection Report
H.No. | Grade | Size (mm) | Dimension (mm) | B.No. | Total Cut Pcs. | F.L. (Mtr) Pcs. | Total Inspected Pcs. | FIN | Scale | Ovality | Hook Bend | S.Line | L.C | Miss Roll | Size out | D.C | S/L | FL/O | UT | Mix-up found (Yes/No) | OK | Not OK | Defect Type for Not OK Pcs. | Total Rejected Pcs. | Total OK Pcs. | Rej. Cutting Length (Mtr) | End Color Code (Yes/No) | UID | Job No. | Source Document | Validation Status | Processed At
23056 | 303 | 12.7 | 24.4X24.4X2.3 | 7304 | 99 | 99 | 99 | [12 empty] | No | 99 | 0 |  | 0 | 99 | 0 | Yes | R0241R2 | MFLJ | WhatsApp Image 2026-09-24 at 1.06.46 PM.jpeg | PASSED | 2026-09-24T13:11:11.230809Z